## Sheet1
시간(초) | 온도차 | Cool Side | Hot Side | Voltage(V) | 전류(mA) | 전력(mW) | 저항 | 100옴
0 | 1.9 | 29.1 | 31 | 0.066 | 0.66 | 0.04356
10 | 19.3 | 29.2 | 48.5 | 0.145 | 1.55 | 0.22475
20 | 17.5 | 29.9 | 47.4 | 0.336 | 3.41 | 1.14576
30 | 15.4 | 30.8 | 46.2 | 0.549 | 5.52 | 3.03048
40 | 20.2 | 32.1 | 52.3 | 0.744 | 7.56 | 5.62464
50 | 24.1 | 33.3 | 57.4 | 0.883 | 8.93 | 7.88519
60 | 27.2 | 34.3 | 61.5 | 0.993 | 10.07 | 9.99951
70 | 31.9 | 35.3 | 67.2 | 1.095 | 11.11 | 12.16545
80 | 35.2 | 36.5 | 71.7 | 1.235 | 12.67 | 15.64745
90 | 37.9 | 37.7 | 75.6 | 1.391 | 14.07 | 19.57137
100 | 41.2 | 39 | 80.2 | 1.525 | 15.45 | 23.56125
110 | 43.9 | 40.3 | 84.2 | 1.636 | 16.6 | 27.1576
120 | 46.2 | 41.6 | 87.8 | 1.732 | 17.54 | 30.37928
130 | 48.7 | 42.7 | 91.4 | 1.987 | 19.9 | 39.5413
140 | 50.2 | 44 | 94.2 | 2.054 | 20.6 | 42.3124
150 | 50.7 | 45.3 | 96 | 2.078 | 20.8 | 43.2224
160 | 51.7 | 46.5 | 98.2 | 2.122 | 21.3 | 45.1986
170 | 53.8 | 47.6 | 101.4 | 2.207 | 22.1 | 48.7747
180 | 55.6 | 48.9 | 104.5 | 2.279 | 22.8 | 51.9612
190 | 56.7 | 50.1 | 106.8 | 2.322 | 23.2 | 53.8704
200 | 57.1 | 51.1 | 108.2 | 2.334 | 23.3 | 54.3822
210 | 57.5 | 52 | 109.5 | 2.345 | 23.5 | 55.1075
220 | 58 | 53 | 111 | 2.369 | 23.7 | 56.1453
230 | 58.6 | 53.8 | 112.4 | 2.39 | 23.9 | 57.121
240 | 59 | 54.9 | 113.9 | 2.406 | 24.1 | 57.9846
250 | 59.2 | 55.8 | 115 | 2.403 | 24 | 57.672
260 | 59 | 56.8 | 115.8 | 2.393 | 23.9 | 57.1927
270 | 60.1 | 57.6 | 117.7 | 2.432 | 24.4 | 59.3408
280 | 60.7 | 58.6 | 119.3 | 2.455 | 24.6 | 60.393
290 | 61.7 | 59.5 | 121.2 | 2.489 | 24.9 | 61.9761
300 | 62.3 | 60.4 | 122.7 | 2.513 | 25.2 | 63.3276
310 | 63.2 | 61.3 | 124.5 | 2.545 | 25.5 | 64.8975
320 | 63.9 | 62.4 | 126.3 | 2.565 | 25.7 | 65.9205
330 | 64 | 63.2 | 127.2 | 2.559 | 25.6 | 65.5104
340 | 64 | 64.1 | 128.1 | 2.556 | 25.6 | 65.4336
350 | 63.8 | 64.8 | 128.6 | 2.543 | 25.5 | 64.8465
360 | 64.1 | 65.6 | 129.7 | 2.547 | 25.5 | 64.9485
370 |  |  | 0
380 |  |  | 0
390 |  |  | 0
400 |  |  | 0
410 |  |  | 0
420 |  |  | 0
430 |  |  | 0
440 |  |  | 0
450 |  |  | 0
460 |  |  | 0
470 |  |  | 0
480 |  |  | 0
490 |  |  | 0
500 |  |  | 0

## Sheet2
온도차
40 | 2.2
60 | 3.6
80 | 4.8
100 | 6
120 | 7.2
140 | 8.4